## Sheet1
RANSOM & RANDOLPH
Matrixcote® Prime Concentrate
Slurry Control Worksheet
Metric Measure
Cylindrical Tank
Tear Drop Tank (300L)
A | Tank Calculation |  |  |  | H | Slurry Density Calculation
| A1 | Cylindrical Tank |  |  |  | H1 | 100 ml Cylinder (grams) | 155
| A2 | Tank Diameter (cm) | 25.4 |  |  | H2 | 100 ml + Slurry (grams) | 314.61
| A3 | Slurry Depth (cm) | 19.75 |  |  | H3 | Calculated Slurry Density | 1.5961
| A4 | Volume (liters) | 10.00239935 |  | I | Total Solids Calculation
B | Slurry Control Target Values |  |  |  |  | I1 | Pan Weight (grams) | 0.44
| B1 | Binder Solids (recommended target 28.8-30.8) | 29.8 |  |  | I2 | Wet Weight (grams) | 10.17
| B2 | Refractory Solids | 72 |  |  | I3 | Dry Weight (grams) | 7.5
C | Slurry Test Results |  |  |  |  | I4 | Calculated Total Solids | 72.5591
| C1 | Slurry Density (H3 at right or direct input) | 1.5961 |  | J | Specific Gravity Calculation
| C2 | Total Solids (I4 at right or direct input) | 72.5591 |  |  | J1 | 10 ml Flask (grams) | 9.45
| C3 | Specific Gravity (J4 at right or direct input) | 1.17 |  |  | J2 | 10 ml + Binder (grams) | 21.15
| C4 | Binder Solids | 28.3335 |  |  | J3 | Flask Calibration | 10
D | Current Slurry Makeup |  |  |  |  | J4 | Calculated Specific Gravity | 1.17
|  | Total Weight of Slurry (kilograms) | 15.96483
|  | Weight % of Water | 27.4409
|  | Weight % of Binder | 38.28972
|  | Weight of Centrifuged Binder | 6.112889
|  | Weight % of Binder | 38.28972
|  | Weight of Binder | 6.112889
| D1 | Refractory Solids | 61.71028
E | Water Addition |  |  |  |  | Property |  | Target |  | Actual
| E1 | Binder Solids Difference | -1.4665 |  |  |  |  | (Lower) | (Upper)
| E2 | Water Addition (kilograms) | 0 | Evaporate |  | Binder Solids |  | 28.8 | 30.8 | 28.3335
|  | Adjusted Weight of Slurry | 15.96483
|  | Adjusted Weight of Binder | 6.112889
|  | Adjusted Weight % of Binder | 38.28972
| E3 | Adjusted Refractory Solids | 61.71028 |  |  | Refractory Solids |  | 71 | 73 | 61.71028
F | Binder Addition
| F1 | % Difference | 0.8570872
| F2 | Binder Addition (kilograms) | 0 |  | Instructions:
G | Refractory Addition |  |  |  | 1. Select your tank type from the drop down menu in A1.
| G1 | % Difference | 1.36749 |  | 2. For cylindrical tanks, enter the tank diameter and slurry depth in ORANGE in section A. For tear drop tanks, enter cm from top of tank in ORANGE in section A.
| G2 | Refractory Addition (killograms) | 5.866917
3. Enter the target binder and refractory solids in GREEN in section B.
4. Manually enter all data in RED in sections H, I and J if you want the program to calculate the values OR directly input the required values in BLUE in section C.
5. If additions are required, they appear in boxed fields in sections E, F and G.
Issue Date: 042016 | [10 empty] | Investing with Innovation™